## Analysis
3-20-05A |  | Moon Burner in 54mm Loki casing, attempt at delaying Ti burn
Grain is an attempt to delay burning of Ti until burn is well underway. See Notes page for details
5 inches of black match placed at head end of propellant grain. Ignitor is e-match with black powder only, no metal
Tested on load cell A using INA 125 amp C, excitation set to 10v (switch 1) gain set by 47 ohm resistor (switch 4)
Low ISP probably due to low Kn
[6 empty] | Grain | 1 | 2 | 3 | 4
[6 empty] | Type: | Single moonburner grain
[6 empty] | Propellant: | 11/28/04A
[6 empty] | Burn Rate | 18 | seconds per inch at 1 atm
[11 empty] | Totals |  | Inhibitor weight: | 1.56574 | grams per linear inch
[6 empty] | Length: | 9.5 |  |  |  | 9.5 | inches |  | Inhibitor is 2 layers poster board with 2 strips Nashua 324A foil tape
[6 empty] | OD: | 1.75 |  |  |  | 1.75 | inches
[6 empty] | Core: | 0.625 |  |  |  | 0.625 | inches (average)
[6 empty] | Weight | 560.3 |  |  |  | 560.3 | grams
[6 empty] | Web thickness | 1.125 |  |  |  | 1.125 | inches
[6 empty] | Propellant wt: | 545.42547 | 0 | 0 | 0 | 545.42547 | grams
Nozzle Throat:
[6 empty] | Before firing: | 0.456 | inches
[6 empty] | After firing: | 0.457 | inches
[6 empty] | Erosion: | 0.001 | inches
[7 empty] | Kn Ratio | Pressure
[6 empty] | Initial | 140 | 400 | psi* |  | Pressure from thrust*
[6 empty] | Maximum: | 140 | 400 |  |  | Nozzle area: | 0.1633126
[6 empty] | Final | 140 | 400 |  |  | Peak pressure: | 639.4139
[6 empty] | Burn rate | 0.6013363 | inches/second |  |  | * Discounting any thrust contributed by nozzle divergence
* as per Richard Nakka's table
Peak Thrust: |  | 104.4243 | Lbs-force |  |  | Kn calculated as if for centered-core inhibited grain.
Average Thrust: |  | 63.65006 | Lbs-force (1)
Burn time: |  | 1.870833 | Seconds (1)
Total Thrust: |  | 119.3439 | Lb-Seconds
|  | 530.8415 | N-Seconds |  | Tested on Load Cell B - 500lbf load cell
Propellant mass: |  | 0.54542547 | Kg |  | INA 125 amp c set at 10v excitation, 47 ohm gain
|  | 1.202596 | pounds |  | Barbell weights applied to load cell after test:
ISP |  | 99.31237 | Seconds
[5 empty] | Weight (lbs) | Volts | volt/lb | lbs/volt | lbs/volt plus offset
[5 empty] | 0 | 0.001
[5 empty] | 3.15 | 0.118 | 0.03746032 | 26.69492 | 26.92308
[5 empty] | 13.15 | 0.485 | 0.03688213 | 27.1134 | 27.16942
(1) "Burn time" was started when motor reached 10% of peak thrust |  |  |  |  | 23.15 | 0.857 | 0.03701944 | 27.01284 | 27.04439
until it dropped below 10% of peak thrust |  |  |  |  | 33.15 | 1.23 | 0.03710407 | 26.95122 | 26.97315
[5 empty] | 43.15 | 1.6 | 0.03707995 | 26.96875 | 26.98562
[5 empty] | 53.15 | 1.992 | 0.03747883 | 26.68173 | 26.69513
[5 empty] | 63.15 | 2.365 | 0.03745051 | 26.7019 | 26.7132
[5 empty] | 73.15 | 2.725 | 0.03725222 | 26.84404 | 26.85389
Events from video |  |  |  |  | 83.15 | 3.138 | 0.03773903 | 26.49777 | 26.50622
Ignitor fires | 0.203 | Ignition lag: | 1.894 | seconds | 93.15 | 3.508 | 0.03765969 | 26.55359 | 26.56116
Thrust begins | 2.097 |  |  |  | Average: |  | 0.03730344 | 26.77648 | 26.83358
Thrust ends | 4.263 | Burn time: | 2.166 | seconds | First value (3.15lb) not included in average.
Start
End

## Data
Data from Test Stand B, 500.bf load cell
Using INA125 amp C set at 10v excitation, 47ohm gain resistance
Volts | Pounds-force |  | Maximum | Max/10
0.0048828 | -3.285558e-05 |  | 104.4243 | 10.44243
0.0036621 | -0.03284964
0.0048828 | -3.285558e-05
0.0036621 | -0.03284964
0.0036621 | -0.03284964
0.0024414 | -0.06566643
0.0048828 | -3.285558e-05
0.013428 | 0.2296927
0.0097656 | 0.1312343
0.019531 | 0.3937632
0.021973 | 0.4594129
0.01709 | 0.3281403822
0.023193 | 0.4922109
0.023193 | 0.4922109
0.019531 | 0.3937632
-0.015869 | -0.5579155
-0.032959 | -1.017356
0.025635 | 0.5578605733
0.020752 | 0.4265881
0.048828 | 1.181371
0.074463 | 1.870532
0.072021 | 1.804882
0.097656 | 2.494043
-0.050049 | -1.476796
-0.1001 | -2.822346358
0.25146 | 6.628845
0.061035 | 1.509539
0.3894 | 10.33717
-0.093994 | -2.658195
0.40894 | 10.86247 | Start
0.33081 | 8.762057
0.43701 | 11.61709
0.56274 | 14.99717
0.60181 | 16.04751
0.61401 | 16.37549
0.65674 | 17.52422
0.74585 | 19.91982
0.77271 | 20.64191
0.83618 | 22.34821
0.84839 | 22.67646
0.88867 | 23.75933
0.94604 | 25.30164
0.97046 | 25.95814
1.0217 | 27.33565
1.0742 | 28.74704
1.1523 | 30.84665
1.2512 | 33.50544
1.322 | 35.40879276
1.3867 | 37.14816
1.4441 | 38.69128
1.5088 | 40.43065
1.593 | 42.69424294
1.6516 | 44.26962
1.7358 | 46.53322
1.8433 | 49.4232
1.9641 | 52.67074
2.0862 | 55.95322
2.1533 | 57.75711
2.2351 | 59.95619
2.334 | 62.61497572
2.4182 | 64.87857
2.5073 | 67.2739
2.5427 | 68.22558
2.5964 | 69.66923
2.6416 | 70.88436
2.699 | 72.42748242
2.7332 | 73.3469
2.7637 | 74.16685
2.7942 | 74.9868
2.8137 | 75.51103
2.8259 | 75.83901
2.8796 | 77.28266
2.9236 | 78.46553
2.9382 | 78.85803
2.9663 | 79.61346
3.0029 | 80.5974
3.0322 | 81.38509
3.0554 | 82.00879
3.0737 | 82.50076
3.0896 | 82.92821
3.1006 | 83.22393
3.1177 | 83.68364
3.1323 | 84.07614
3.1384 | 84.24013
3.1506 | 84.56811
3.1519 | 84.60306
3.1592 | 84.79931
3.1799 | 85.3558
3.1982 | 85.84777
3.2141 | 86.27521
3.2202 | 86.4392
3.2532 | 87.32636
3.2825 | 88.11405135
3.3057 | 88.73775
3.302 | 88.63828116
3.3032 | 88.67054
3.3069 | 88.77001
3.3081 | 88.80227
3.3142 | 88.96626
3.3191 | 89.09799
3.3252 | 89.26198
3.3276 | 89.3265
3.3276 | 89.3265
3.3337 | 89.49049
3.3459 | 89.81847
3.3582 | 90.14914
3.374 | 90.57389892
3.3887 | 90.96909
3.4021 | 91.32933
3.3997 | 91.26481
3.4058 | 91.4288
3.4155 | 91.68956749
3.4241 | 91.92077
3.4338 | 92.18154
3.4387 | 92.31327
3.4424 | 92.41274
3.4351 | 92.21649
3.4424 | 92.41274
3.4521 | 92.67351
3.4668 | 93.0687
3.4741 | 93.26495
3.4717 | 93.20042
3.49 | 93.6923942
3.501 | 93.98811358
3.5095 | 94.21662401
3.5107 | 94.24888
3.5229 | 94.57686
3.5425 | 95.10378215
3.5498 | 95.30003
3.5449 | 95.1683
3.5657 | 95.72748
3.5559 | 95.46402
3.5645 | 95.69522091
3.5767 | 96.0232
3.5925 | 96.44796115
3.6157 | 97.07166
3.6194 | 97.17113
3.6157 | 97.07166
3.6084 | 96.87541
3.6084 | 96.87541
3.6194 | 97.17113
3.6292 | 97.43459
3.6243 | 97.30286
3.6328 | 97.53137
3.6389 | 97.69536
3.6328 | 97.53137
3.6475 | 97.92655805
3.6548 | 98.12281
3.656 | 98.15506848
3.6487 | 97.95882
3.6609 | 98.2868
3.6597 | 98.25454
3.6536 | 98.09055
3.6621 | 98.31906
3.6743 | 98.64704
3.6804 | 98.81103
3.6755 | 98.67929829
3.6719 | 98.58252
3.6682 | 98.48305
3.6707 | 98.55026
3.6877 | 99.00728
3.6975 | 99.27073705
3.7146 | 99.73045
3.7097 | 99.59872
3.7 | 99.337946
3.7207 | 99.89444
3.739 | 100.3864
3.7451 | 100.5504
3.7476 | 100.6176
3.7402 | 100.4187
3.7378 | 100.3541
3.7329 | 100.2224
3.7451 | 100.5504
3.7585 | 100.9106
3.7585 | 100.9106
3.7549 | 100.8139
3.7561 | 100.8461
3.7537 | 100.7816
3.7512 | 100.7144
3.7561 | 100.8461
3.7646 | 101.0746
3.7744 | 101.3381
3.7732 | 101.3058
3.7659 | 101.1096
3.7585 | 100.9106
3.7488 | 100.6499
3.75 | 100.682125
3.7537 | 100.7816
3.7646 | 101.0746
3.7744 | 101.3381
3.7732 | 101.3058
3.7781 | 101.4376
3.7769 | 101.4053
3.7854 | 101.6338
3.7964 | 101.9295
3.8159 | 102.4538
3.8208 | 102.5855
3.8196 | 102.5532
3.8391 | 103.0775
3.855 | 103.5049009
3.8525 | 103.4377
3.8611 | 103.6689
3.8672 | 103.8329
3.8623 | 103.7012
3.855 | 103.5049009
3.8525 | 103.4377
3.8574 | 103.5694
3.8721 | 103.9646
3.8818 | 104.2254
3.8721 | 103.9646
3.8684 | 103.8651
3.8892 | 104.4243
3.8855 | 104.3249
3.8733 | 103.9969
3.8672 | 103.8329
3.8696 | 103.8974
3.866 | 103.8006
3.8416 | 103.1447
3.8306 | 102.8489
3.8257 | 102.7172
3.8269 | 102.7495
3.8232 | 102.65
3.8245 | 102.685
3.8171 | 102.486
3.8049 | 102.158
3.7988 | 101.994
3.7952 | 101.8973
3.7842 | 101.6015
3.772 | 101.2736
3.7524 | 100.7466
3.7524 | 100.7466
3.739 | 100.3864
3.7244 | 99.99391
3.7048 | 99.46699
3.7048 | 99.46699
3.7061 | 99.50194
3.7 | 99.337946
3.6963 | 99.23848
3.6829 | 98.87824
3.6975 | 99.27073705
3.6975 | 99.27073705
3.6963 | 99.23848
3.6743 | 98.64704
3.6584 | 98.21959
3.6536 | 98.09055
3.6389 | 97.69536
3.6169 | 97.10392
3.6133 | 97.00714
3.6304 | 97.46685
3.6011 | 96.67916
3.5852 | 96.25171
3.5779 | 96.05546
3.5669 | 95.75974
3.5535 | 95.39950153
3.5474 | 95.23551
3.5425 | 95.10378215
3.5205 | 94.51234339
3.5156 | 94.38061
3.468 | 93.10095544
3.4338 | 92.18154
3.4106 | 91.55784
3.4009 | 91.29707
3.4021 | 91.32933
3.3801 | 90.73789
3.3386 | 89.62222
3.3179 | 89.06573
3.3167 | 89.03347
3.291 | 88.34256178
3.2666 | 87.6866
3.2446 | 87.09516
3.2361 | 86.86665
3.2263 | 86.60319
3.2092 | 86.14348
3.1897 | 85.61926
3.1689 | 85.06008
3.1726 | 85.15955
3.147 | 84.47132626
3.1299 | 84.01162
3.1042 | 83.32071
3.0603 | 82.14052
3.0383 | 81.54908
3.0103 | 80.79634
2.9846 | 80.10543
2.9895 | 80.23716241
2.9688 | 79.68067
2.9492 | 79.15375
2.9211 | 78.39833
2.9089 | 78.07035
2.8882 | 77.51386
2.8601 | 76.75843
2.8186 | 75.64276
2.8064 | 75.31478
2.7917 | 74.91959
2.7686 | 74.29858
2.7429 | 73.60767
2.7002 | 72.45974
2.6733 | 71.73657
2.6599 | 71.37633
2.6501 | 71.11288
2.6343 | 70.68811
2.6123 | 70.09668
2.5928 | 69.57245
2.5635 | 68.78475733
2.5293 | 67.86534
2.4915 | 66.84913957
2.4573 | 65.92972
2.406 | 64.55059348
2.3718 | 63.63118
2.3523 | 63.10695
2.3242 | 62.35152
2.3035 | 61.79502653
2.2839 | 61.26811
2.2607 | 60.64441
2.2388 | 60.05566
2.2131 | 59.36475
2.196 | 58.90504168
2.1887 | 58.70879
2.1777 | 58.41307
2.1436 | 57.49634
2.1106 | 56.60918
2.0898 | 56.05001
2.0654 | 55.39405
2.0398 | 54.70583
2.019 | 54.14664802
2.0215 | 54.21385697
1.991 | 53.39390778
1.9714 | 52.86699
1.9714 | 52.86699
1.9275 | 51.68680045
1.9067 | 51.12762
1.8945 | 50.79964231
1.8811 | 50.4394
1.853 | 49.68397374
1.8274 | 48.99575
1.8152 | 48.66777
1.8054 | 48.40432
1.7871 | 47.91235
1.7505 | 46.92840679
1.7493 | 46.89615
1.7432 | 46.73216
1.7383 | 46.60043
1.7273 | 46.30471
1.7126 | 45.90952
1.6919 | 45.35303
1.665 | 44.6298607
1.6479 | 44.17015
1.6272 | 43.61366
1.6199 | 43.41741
1.5881 | 42.56251
1.5576 | 41.74256
1.5405 | 41.28285499
1.5247 | 40.85809
1.5039 | 40.29892
1.4893 | 39.90642
1.4722 | 39.44671
1.46 | 39.1187268
1.4441 | 38.69128
1.4087 | 37.7396
1.3867 | 37.14816
1.3757 | 36.85244
1.3647 | 36.55672
1.3538 | 36.26369
1.3257 | 35.50826
1.2964 | 34.72057
1.2671 | 33.93288
1.2634 | 33.83341
1.2329 | 33.01347
1.2109 | 32.42203
1.2012 | 32.16126
1.1902 | 31.86554
1.1792 | 31.56982
1.1609 | 31.07785
1.1377 | 30.45415
1.1328 | 30.32242
1.1133 | 29.79819
1.0986 | 29.403
1.0815 | 28.94329177
1.0583 | 28.31959
1.0474 | 28.02656
1.0315 | 27.59911277
1.0107 | 27.03993
0.99731 | 26.67996
0.979 | 26.18772482
0.96558 | 25.82695
0.95947 | 25.66269
0.95825 | 25.62989
0.95215 | 25.4659
0.93872 | 25.10485
0.92285 | 24.67821
0.90698 | 24.25157
0.89478 | 23.92359
0.88257 | 23.59534
0.87402 | 23.36549
0.85938 | 22.97191
0.85205 | 22.77485
0.83496 | 22.31541
0.81909 | 21.88877
0.81055 | 21.65919
0.79468 | 21.23254
0.78857 | 21.06828
0.78125 | 20.8715
0.77148 | 20.60884
0.76538 | 20.44485
0.75806 | 20.24807
0.74707 | 19.95262
0.74341 | 19.85422
0.73486 | 19.62437
0.72754 | 19.42758
0.7251 | 19.36198
0.71289 | 19.03374
0.70068 | 18.70549
0.70068 | 18.70549
0.6958 | 18.57429
0.68848 | 18.37751
0.68115 | 18.18045
0.6665 | 17.78660607
0.65796 | 17.55702
0.64819 | 17.29437
0.63477 | 16.93359
0.62256 | 16.60534
0.61523 | 16.40828
0.61523 | 16.40828
0.61035 | 16.27709
0.60303 | 16.08031
0.59937 | 15.98191
0.59814 | 15.94884
0.58716 | 15.65366
0.5835 | 15.55526893
0.57861 | 15.42381
0.57617 | 15.35821
0.57251 | 15.25982
0.56641 | 15.09583
0.55542 | 14.80038
0.54688 | 14.57079
0.54688 | 14.57079
0.54443 | 14.50493
0.54199 | 14.43933
0.53589 | 14.27534
0.53223 | 14.17695
0.52734 | 14.04549
0.5188 | 13.8159
0.51636 | 13.75031
0.51636 | 13.75031
0.51392 | 13.68471
0.51147 | 13.61884
0.50659 | 13.48765
0.49927 | 13.29086
0.48706 | 12.96262
0.48584 | 12.92982
0.47729 | 12.69996
0.47729 | 12.69996
0.48096 | 12.79863
0.48218 | 12.83142
0.47974 | 12.76583
0.47729 | 12.69996
0.46753 | 12.43758
0.45288 | 12.04374
0.44434 | 11.81415
0.4541 | 12.07653
0.448 | 11.91254384
0.44922 | 11.94534
0.44678 | 11.87975
0.44189 | 11.74829
0.43823 | 11.64989
0.43213 | 11.4859
0.43091 | 11.4531
0.42358 | 11.25605
0.4187 | 11.12485
0.41626 | 11.05926
0.40527 | 10.76381
0.40283 | 10.69821
0.41382 | 10.99366
0.42114 | 11.19045
0.41748 | 11.09206
0.41748 | 11.09206
0.41016 | 10.89527
0.40039 | 10.63262
0.39429 | 10.46863
0.39063 | 10.37023 | End
0.38574 | 10.23877
0.38086 | 10.10758
0.38208 | 10.14038
0.3894 | 10.33717
0.39307 | 10.43583
0.39429 | 10.46863
0.39185 | 10.40303
0.3894 | 10.33717
0.37842 | 10.04198
0.37354 | 9.910792
0.36987 | 9.81213
0.36743 | 9.746534
0.36865 | 9.779331767
0.36865 | 9.779331767
0.35889 | 9.516948
0.35156 | 9.319891
0.34546 | 9.155902
0.3418 | 9.057507644
0.33813 | 8.958845
0.33447 | 8.860451
0.33691 | 8.926047
0.33203 | 8.794855
0.32715 | 8.663663197
0.33203 | 8.794855
0.34058 | 9.02471
0.33936 | 8.991912
0.33203 | 8.794855
0.32349 | 8.565269
0.31982 | 8.466607
0.31494 | 8.335415
0.31494 | 8.335415
0.31372 | 8.302617
0.30884 | 8.171425
0.30029 | 7.94157
0.29785 | 7.875974303
0.29053 | 7.679186
0.28809 | 7.613591
0.29785 | 7.875974303
0.29785 | 7.875974303
0.29541 | 7.810378
0.2832 | 7.482129856
0.27588 | 7.285342
0.28198 | 7.449332
0.28076 | 7.416534
0.2771 | 7.318140018
0.26978 | 7.121352
0.26245 | 6.924295571
0.25879 | 6.825902
0.25269 | 6.661912
0.25391 | 6.69471
0.25269 | 6.661912
0.2478 | 6.530451124
0.24658 | 6.497653
0.2417 | 6.366461286
0.23926 | 6.300865
0.23682 | 6.235269
0.23438 | 6.169673
0.23315 | 6.136606677
0.22827 | 6.005415
0.22827 | 6.005415
0.22339 | 5.874223
0.21851 | 5.743031
0.21484 | 5.644368
0.20752 | 5.447581
0.20996 | 5.513176
0.20752 | 5.447581
0.2124 | 5.578772392
0.20996 | 5.513176
0.2063 | 5.414782554
0.19897 | 5.217726
0.19409 | 5.086534
0.19165 | 5.020938107
0.18921 | 4.955342
0.18799 | 4.922544
0.17944 | 4.69269
0.17212 | 4.495902
0.17212 | 4.495902
0.16479 | 4.298845
0.16968 | 4.430306
0.16846 | 4.397508
0.15869 | 4.134855
0.15625 | 4.069259375
0.15259 | 3.970865
0.14893 | 3.872472
0.15869 | 4.134855
0.15015 | 3.905269537
0.14404 | 3.741011
0.13916 | 3.609819
0.13184 | 3.413031
0.12817 | 3.314368
0.13306 | 3.445829
0.12817 | 3.314368
0.12817 | 3.314368
0.12329 | 3.183177
0.11597 | 2.986389
0.10742 | 2.756534
0.10498 | 2.690938
0.1001 | 2.559746358
0.096436 | 2.461245
0.092773 | 2.36277
0.084229 | 2.133077
0.073242 | 1.837707
0.072021 | 1.804882
0.064697 | 1.607987
0.061035 | 1.509539
0.046387 | 1.115749
0.03418 | 0.7875807644
0.024414 | 0.5250357
0.013428 | 0.2296927
0.0024414 | -0.06566643
-0.012207 | -0.4594679
-0.020752 | -0.6891881
-0.025635 | -0.8204605733
-0.030518 | -0.9517331
-0.031738 | -0.9845311
-0.0354 | -1.082978732
-0.0354 | -1.082978732
-0.036621 | -1.115804
-0.036621 | -1.115804
-0.037842 | -1.148628
-0.037842 | -1.148628
-0.039063 | -1.181453
-0.039063 | -1.181453
-0.037842 | -1.148628
-0.036621 | -1.115804
-0.037842 | -1.148628
-0.039063 | -1.181453
-0.037842 | -1.148628
-0.037842 | -1.148628

## Notes
3-20-05A | Moon burner 54mm
This grain is an attempt get a longer burn from the 54mm motor. Secondary experiment is to introduce Ti sparks to the exhaust plume well after the burn is underway. A layer of propellant containing Ti is adhered to one side of the inhibitor tube, a coring rod placed opposite, and hot propellant packed in the space between. Sounds easy, doesn't it? About 175g of 9%Ti propellant pressed into crescent-shape in inhibitor tube which was lined with 1layer posterboard coated in epoxy. Middle 7.5 inches is Ti propellant, last inch on either end is plain. Allowed to cool and harden This panel of propellant is glued into Loki inhibitor tube which has been coated in epoxy, coring rod inserted, and hot propellant pressed around it. First attempt to pack grain was only half successful. Propellant got stuck at middle of tube, and was packed only from there to the top. So first inhibitor tube was removed, partial grain glued into another inhibitor, and when hardened this one was packed from the other end with rcandy. Coring rod had angled toward middle of tube, so this was used as an opportunity to angle it back. But that means that the middle of the core is about 1/4 inch toward the middle of the grain, not exactly along its side. Upon ignition, Ti sparks were seen from the beginning of thrust. This, the somewhat progressive thrust curve, and the short burn time all suggest inhibitor failure. Not surprising, given the abuse heaped upon this poor propellant grain. I need to find an elegant way to make these grains.

## Constants
Some constants:
Weight of posterboard | 0.178 | grams per square inch
Nashua 324A | 0.14 | grams per square inch
Nashua 324A | 0.28 | grams per linear inch
Nashua 322 | 0.14 | grams per square inch
Nashua 322 | 0.35 | grams per linear inch
Loki 54mm inhibitor tube | 2.53 | grams per linear inch
JY 38mm inhibitor tube, 2 layers pink posterboard | 1.24 | grams per linear inch
JY 38mm inhibitor tube, 2 layers posterboard + 2strips 324A
Output from KnCalc for this motor. Note that some values are averaged