## Analysis
1-8-06B |  | 38-360 Dr. Rocket casing with single uninhibited grain of KN/SB/SU
Propellant made with 50:50 sorbitol/sucrose mix
Skillet Rcandy, made on 12/25/05 and stored in foil tape wrapper
Fuse paper grain wrapper used to facilitate ignition
[7 empty] | Grain | 1 | 2 | 3 | 4
[7 empty] | Type: | Uninhibited
[7 empty] | Propellant: | KN/SB/SU, 66/17.5/17.5
[7 empty] | Burn Rate | 8.4seconds/inch |  | at one atmosphere
[12 empty] | Totals |  | Inhibitor weight: | 0 | grams per linear inch
[7 empty] | Length: | 4.354 | inches |  |  | 4.354 | inches
[7 empty] | OD: | 1.21 | inches |  |  | 1.21 | inches
[7 empty] | Core: | 0.38 | inches |  |  | 0.38 | inches (average)
[7 empty] | Weight | 130.1 | grams |  |  | 130.1 | grams
[7 empty] | Web thickness | 0.415 | inches | 0 | 0 | 0.415 | inches
[7 empty] | Propellant wt: | 130.1 | grams | 0 | 0 | 130.1 | grams
Nozzle Throat:
[7 empty] | Before firing: | 0.291 | inches
[7 empty] | After firing: | 0.2995 | inches
[7 empty] | Erosion: | 0.0085 | inches
[8 empty] | Kn Ratio | (KN/SU*) | (KN/SB*)
[7 empty] | Initial | 358 | 1450 | 800 | *psi | Pressure from thrust*
[7 empty] | Maximum: | 358 | 1450 | 800 | *psi | Nozzle area: | 0.0665083
[7 empty] | Final | 298 | 1150 | 550 | *psi | Peak pressure: | 1594.496
[7 empty] | Burn rate | 0.5472527 | inches/second |  |  | * Discounting any thrust contributed by nozzle divergence
* estimates from Richard Nakka's Kn/pressure tables
Peak Thrust: |  | 106.0472 | Lbs-force
Average Thrust: |  | 86.7593 | Lbs-force (1)
Burn time: |  | 0.3791667 | Seconds (1)
Total Thrust: |  | 33.25773 | Lb-Seconds
Total Thrust: |  | 147.9304 | N-Seconds |  |  | Tested on Stand A, 44lb load cell
Propellant weight: |  | 0.1301 | Kg |  |  | INA 125 amp gain set to 220 ohms
Propellant weight: |  | 0.2868545 | pounds
ISP |  | 116.0257 | Seconds
[6 empty] | Weight (lbs) | Volts | volt/lb | lbs/volt
[6 empty] | 0 | -0.02 | 0 | 0
[6 empty] | 15 | 0.859 | 0.05726667 | 17.46217
(1) "Burn time" was started when motor reached 10% of peak thrust | [5 empty] | 30 | 1.328 | 0.04426667 | 22.59036
until it dropped below 10% of peak thrust | [5 empty] | 45 | 1.797 | 0.03993333 | 25.04174
[6 empty] | 60 | 2.52 | 0.042 | 23.80952
Events from video
Ignitor fires | 1.92 | Ignition lag: | 0.54 | seconds
Thrust begins | 2.46 | [5 empty] | Average: | 0.04206667 | 23.81387
Max thrust | 2.46 | Ti delay | 0 | seconds | (no Ti in this motor) |  |  |  | using this
Thrust ends | 2.86 | Burn time: | 0.4 | seconds |  |  |  |  | value
James Yawn
2005-01-08
www.jamesyawn.com
jyawn@sfcc.net

## Data
Data from Test Stand A, 44lb load cell, Amp C, gain set at 220ohm
Volts | Pounds-force |  | Maximum | Max/10
0.019531 | 8.69497e-06 |  | 106.0472 | 10.60472
0.019531 | 8.69497e-06
0.019531 | 8.69497e-06
0.019531 | 8.69497e-06
0.019531 | 8.69497e-06
0.019531 | 8.69497e-06
0.039063 | 0.4651412
0.039063 | 0.4651412
0.039063 | 0.4651412
0.078125 | 1.395359
0.097656 | 1.860467
0.17578 | 3.720902
0.3125 | 6.976734375
0.48828 | 11.16274 | Start
0.66406 | 15.34874
0.82031 | 19.06966
0.95703 | 22.32549
1.0547 | 24.65139
1.1719 | 27.44237
1.2305 | 28.83787
1.2891 | 30.23336
1.3281 | 31.1621
1.4453 | 33.95309
1.6992 | 39.99943
1.9922 | 46.97689
2.3047 | 54.41873
2.5781 | 60.92944
2.793 | 66.04703891
2.9297 | 69.30239
3.0078 | 71.16226
3.1055 | 73.48887
3.2422 | 76.74423
3.3008 | 78.13972
3.3398 | 79.06846
3.3984 | 80.46396
3.457 | 81.85944859
3.5352 | 83.72169
3.6133 | 85.58156
3.7305 | 88.37254
3.7891 | 89.76803
3.8477 | 91.16353
3.9258 | 93.02339
4.082 | 96.74311734
4.2188 | 100.0009
4.2383 | 100.4652
4.2578 | 100.9296
4.3555 | 103.2562
4.4531 | 105.5804
4.4727 | 106.0472
4.4727 | 106.0472
4.4727 | 106.0472
4.4727 | 106.0472
4.4727 | 106.0472
4.4531 | 105.5804
4.4531 | 105.5804
4.4336 | 105.1161
4.4336 | 105.1161
4.4336 | 105.1161
4.4336 | 105.1161
4.4141 | 104.6517
4.4141 | 104.6517
4.4141 | 104.6517
4.4141 | 104.6517
4.4141 | 104.6517
4.4141 | 104.6517
4.4141 | 104.6517
4.4141 | 104.6517
4.4141 | 104.6517
4.4141 | 104.6517
4.4141 | 104.6517
4.4141 | 104.6517
4.4141 | 104.6517
4.4141 | 104.6517
4.4141 | 104.6517
4.3945 | 104.185
4.3945 | 104.185
4.3945 | 104.185
4.375 | 103.7206
4.375 | 103.7206
4.375 | 103.7206
4.375 | 103.7206
4.375 | 103.7206
4.3555 | 103.2562
4.3555 | 103.2562
4.3555 | 103.2562
4.3164 | 102.3251
4.1406 | 98.13861
4.0625 | 96.27875
4.0039 | 94.88325
3.9844 | 94.41888
3.9648 | 93.95213
3.9453 | 93.48776
3.9453 | 93.48776
3.9453 | 93.48776
3.9453 | 93.48776
3.9453 | 93.48776
3.9453 | 93.48776
3.9258 | 93.02339
3.7891 | 89.76803
3.7695 | 89.30128
3.75 | 88.8369125
3.75 | 88.8369125
3.7109 | 87.90579
3.5938 | 85.11719
3.5547 | 84.18606
3.5352 | 83.72169
3.4961 | 82.79057
3.4961 | 82.79057
3.457 | 81.85944859
3.418 | 80.93070766
3.3789 | 79.99959
3.3203 | 78.60409
3.2617 | 77.2086
3.2422 | 76.74423
3.2031 | 75.81311
3.1836 | 75.34874
3.125 | 73.95324375
3.125 | 73.95324375
3.1055 | 73.48887
2.9883 | 70.69789
2.8906 | 68.37127
2.7734 | 65.58029
2.5781 | 60.92944
2.2656 | 53.4876
1.9922 | 46.97689
1.7188 | 40.46618
1.5039 | 35.34858
1.3867 | 32.55759
1.3086 | 30.69773
1.1523 | 26.97562
0.99609 | 23.25566
0.80078 | 18.60457
0.64453 | 14.88365
0.52734 | 12.09291
0.39063 | 8.837312 | End
0.25391 | 5.58148
0.17578 | 3.720902
0.11719 | 2.325647
0.058594 | 0.9302499
0.039063 | 0.4651412
0 | -0.4651
-0.019531 | -0.9302087
-0.019531 | -0.9302087
-0.019531 | -0.9302087
-0.019531 | -0.9302087
-0.019531 | -0.9302087
-0.019531 | -0.9302087
-0.019531 | -0.9302087
-0.019531 | -0.9302087
-0.019531 | -0.9302087
-0.019531 | -0.9302087
-0.019531 | -0.9302087

## Notes
1/8/06B | Dr. Rocket 38/360 casing, single uninhibited grain
Notes: Novel propellant this time. Made just like skillet rcandy, but mix is 100g KNO3, 25g sorbitol, and 25g sucrose. Dissolved in electric skillet in 100ml water. This mix did not want to consolidate when dry, remaining a crumbly crystalline mix. Added 1 tsp Karo Syrup and 1 tsp water and it consolidates quite well, forming a somewhat gummy but workable texture. The grain is molded in the 38/240 casing, lined with five wraps of posterboard and one layer of taped-paper. Molded at perhaps 2 am (I'm a night owl) it is very hard by 6pm tonight. Uninhibited grain is wrapped with 1 layer of fuse paper made from a coffee filter. It is "rich" fuse paper made with plenty of KNO3: 1 teaspoon KNO3 dissolved in 1 tablespoon HOT water, 4 8-inch coffee filters saturated with this solution, then dried in a 200 degree oven. This paper is a bit too fast-burning to use as a time fuse, but seems a good way to spread flame around without building too much pressure. Ignitor is conventional bridge wire wrapped in masking tape with 0.3 gram finely-ground corned black powder wrapped inside. It is then covered with a strip of fuse paper 1 inch wide by 6 inches long, the trailing end run down the ignitor wire and wrapped loosely around it. This is to create a trail of fuse paper through the propellant grain core, facilitating core ignition. Ignition lag was brief, motor came up to pressure quickly, and dropped off just as fast. The burn was slightly regressive, which is nominal for the uninhibited grain configuration. ISP of 116 is comparable to similar firings with recrystallized KN/sucrose. My values run lower than those of many other experimenters, who often report ISPs of 130 or so. I have yet to determine if this is indeed a difference in propellants, a difference in motors, or a difference in analysis technique. Burn rate of this mix is more similar to KN/sucrose than to KN/sorbitol

## Constants
Some constants:
Weight of posterboard | 0.178 | grams per square inch
Nashua 324A | 0.14 | grams per square inch
Nashua 324A | 0.28 | grams per linear inch
Nashua 322 | 0.14 | grams per square inch
Nashua 322 | 0.35 | grams per linear inch
Loki 54mm inhibitor tube | 2.53 | grams per linear inch
JY 38mm inhibitor tube, 2 layers pink posterboard | 1.24 | grams per linear inch
JY 38mm inhibitor tube, 2 layers posterboard + 2strips 324A
JY 38mm inhibitor tube, 14 linear inches
From Richard Nakka: www.nakka-rocketry.net
From Richard Nakka: www.nakka-rocketry.net
Output from KnCalc for this motor. Note that some values are averaged