## Analysis
9/25/05A |  | 38-360 Dr. Rocket casing with single uninhibited grain Skillet Rcandy
Two small batches combined to make one grain.
Plain rcandy (NO Ti or RIO)
Tested on bathroom scale test stand
Second documented static test with skillet rcandy
Graph is still a bit spiky, but somewhat less so than in yesterday's test
Core is same diameter as nozzle throat, I assume this to be of little consequence in a motor this short…. But maybe not.
[7 empty] | Grain | 1 | 2 | 3 | 4
[7 empty] | Type: | Uninhibited
[7 empty] | Propellant: | 9/25/05A1 and A2 combined, plain rcandy
[7 empty] | Burn Rate | 13 seconds/inch
[12 empty] | Totals |  | Inhibitor weight: | 0 | grams per linear inch
[7 empty] | Length: | 5.03 | inches |  |  | 5.03 | inches
[7 empty] | OD: | 1.228 | inches |  |  | 1.228 | inches
[7 empty] | Core: | 0.374 | inches |  |  | 0.374 | inches (average)
[7 empty] | Weight | 152 | grams |  |  | 152 | grams
[7 empty] | Web thickness | 0.427 | inches | 0 | 0 | 0.427 | inches
[7 empty] | Propellant wt: | 152 | grams | 0 | 0 | 152 | grams
Nozzle Throat:
[7 empty] | Before firing: | 0.375 | inches
[7 empty] | After firing: | 0.378 | inches
[7 empty] | Erosion: | 0.003 | inches
[8 empty] | Kn Ratio | Pressure
[7 empty] | Initial | 249 | 850 | psi* |  | Pressure from thrust*
[7 empty] | Maximum: | 249 | 850 |  |  | Nozzle area: | 0.1104466
[7 empty] | Final | 210 | 650 |  |  | Peak pressure: | 1147.848
[7 empty] | Burn rate | 0.4417241 | inches/second |  |  | * Discounting any thrust contributed by nozzle divergence
* as per Richard Nakka's table
Peak Thrust: |  | 126.7759 | Lbs-force
Average Thrust: |  | 81.07433 | Lbs-force (1)
Burn time: |  | 0.4833333 | Seconds (1)
Total Thrust: |  | 39.19345 | Lb-Seconds
Total Thrust: |  | 174.3325 | N-Seconds |  |  | Tested on bathroom scale test stand
Propellant weight: |  | 0.152 | Kg | Includes 1% Ti |  | INA 125 amp gain set a little higher for this smaller motor
Propellant weight: |  | 0.3351413 | pounds
ISP |  | 117.0331 | Seconds
[6 empty] | Weight (lbs) | Volts | volt/lb | lbs/volt | lbs/volt plus offset
[6 empty] | 0 | -0.001 | 0 | 0 | 0
[6 empty] | 3.15 | 0.038 | 0.01206349 | 82.89474 | 82.89474
(1) "Burn time" was started when motor reached 10% of peak thrust | [5 empty] | 13.15 | 0.366 | 0.0278327 | 35.92896 | 20.6761
until it dropped below 10% of peak thrust | [5 empty] | 23.15 | 0.636 | 0.027473 | 36.39937 | 25.69367
[6 empty] | 33.15 | 0.901 | 0.02717949 | 36.79245 | 28.35757
[6 empty] | 43.15 | 1.169 | 0.02709154 | 36.91189 | 29.77916
[6 empty] | 53.15 | 1.449 | 0.02726246 | 36.68047
Events from video
Ignitor fires | 1.434 | Ignition lag: | 1.068 | seconds
Thrust begins | 2.502 | [5 empty] | Average: | 0.02736784 | 36.54263 | 32.31613
Ti burn begins | 0 | Ti delay | -2.502 | seconds | (no Ti in this motor) |  |  |  | using this
Thrust ends | 2.936 | Burn time: | 0.434 | seconds |  |  |  |  | value
Ignition lag seen in Dataq file: 1.033 seconds
James Yawn
2005-09-25
www.jamesyawn.com
jyawn@sfcc.net
Start
End

## Data
Data from Bath Scale test stand
Volts | Pounds-force |  | Maximum | Max/10
-0.0036621 | -2.276532e-05 |  | 126.7759 | 12.67759
-0.0036621 | -2.276532e-05
-0.0048828 | -0.04463035
-0.0024414 | 0.04458482
-0.0061035 | -0.08923794
-0.0061035 | -0.08923794
0 | 0.1338
-0.0024414 | 0.04458482
-0.0012207 | 0.08919241
-0.0012207 | 0.08919241
0.0036621 | 0.2676228
0.010986 | 0.5352573
-0.0012207 | 0.08919241
0.0024414 | 0.2230152
0.013428 | 0.6244944
0.019531 | 0.8475141
0.026855 | 1.115152
0.050049 | 1.962722
0.1062 | 4.014627306
0.21973 | 8.163312
0.35278 | 13.02531 | Start
0.47485 | 17.48607
0.59448 | 21.85766
0.78247 | 28.72731
1.001 | 36.71297263
1.2354 | 45.27857
1.4795 | 54.19862
1.626 | 59.55211638
2.1106 | 77.26067
1.5723 | 57.58978
2.6086 | 95.4589
3.4656 | 126.7759
2.2986 | 84.13069
3.2434 | 118.6562
2.887 | 105.6324
2.7063 | 99.02912
3.1262 | 114.3734
2.6917 | 98.4956
2.9333 | 107.3243
2.8833 | 105.4972
2.6184 | 95.81702
2.9041 | 106.2573
2.6245 | 96.03993
2.6721 | 97.77936
2.7246 | 99.69785
2.511 | 91.89234393
2.6648 | 97.5126
2.5403 | 92.96304
2.5098 | 91.84849
2.6062 | 95.3712
2.4805 | 90.77779
2.5305 | 92.60493
2.5146 | 92.0239
2.4988 | 91.44652
2.6111 | 95.55026
2.4939 | 91.26746
2.5549 | 93.49657
2.5977 | 95.06059
2.4854 | 90.95685
2.5635 | 93.81083
2.5317 | 92.64878
2.4951 | 91.31132
2.5366 | 92.82784
2.4951 | 91.31132
2.4963 | 91.35517
2.5122 | 91.9362
2.5574 | 93.58792
2.5452 | 93.1421
2.5208 | 92.25046
2.4988 | 91.44652
2.5061 | 91.71329
2.478 | 90.68643714
2.5244 | 92.38202
2.5525 | 93.40886
2.4719 | 90.46353
2.4841 | 90.90935
2.522 | 92.29431286
2.478 | 90.68643714
2.5195 | 92.20296
2.5061 | 91.71329
2.5122 | 91.9362
2.5842 | 94.56726
2.533 | 92.69628179
2.561 | 93.71947543
2.5281 | 92.51722
2.5366 | 92.82784
2.5671 | 93.94239
2.5146 | 92.0239
2.5696 | 94.03374
2.583 | 94.52341329
2.5684 | 93.98989
2.7173 | 99.43109
2.6306 | 96.26284
2.4561 | 89.88615
2.5244 | 92.38202
2.4426 | 89.39283
2.3938 | 87.60955
2.4255 | 88.76795
2.3242 | 85.06618
2.3877 | 87.38664
2.3743 | 86.89697
2.2888 | 83.77257
2.3755 | 86.94082
2.3279 | 85.20139
2.345 | 85.82626735
2.3242 | 85.06618
2.3145 | 84.71172
2.3291 | 85.24524
2.3157 | 84.75557
2.2913 | 83.86393
2.2205 | 81.27671
2.2314 | 81.67502
2.2034 | 80.65183
2.2058 | 80.73953
2.1472 | 78.59814
2.1497 | 78.68949
2.1106 | 77.26067
2.0923 | 76.59194
2.113 | 77.34837719
2.0129 | 73.69046
2.1167 | 77.48358
2.0642 | 75.5651
1.9116 | 69.98869
1.9482 | 71.32615
1.8469 | 67.62438
1.709 | 62.58515467
1.626 | 59.55211638
1.5088 | 55.26932
1.3342 | 48.88898
1.2549 | 45.99115
1.0498 | 38.49625
0.87646 | 32.16195
0.79224 | 29.08433
0.64331 | 23.64204
0.53833 | 19.80579
0.47485 | 17.48607
0.31006 | 11.46421 | End
0.15503 | 5.799004
0.18188 | 6.780174
0.089111 | 3.39015
0.063477 | 2.453417
0.042725 | 1.695084
0.024414 | 1.025952
0.0036621 | 0.2676228
-0.0085449 | -0.1784531
-0.010986 | -0.2676573
-0.010986 | -0.2676573
-0.012207 | -0.3122759
-0.013428 | -0.3568944
-0.0061035 | -0.08923794
-0.0085449 | -0.1784531
-0.015869 | -0.446095
-0.014648 | -0.4014764
-0.0073242 | -0.1338455
-0.013428 | -0.3568944
-0.0097656 | -0.2230607
-0.012207 | -0.3122759
0.1338

## Notes
9/25/05A | Dr. Rocket 38/360 casing, single uninhibited grain
Notes: Second test of skillet rcandy, near-replication of yesterday's test 9-24-05A but with no paper plug at the head end. This time I used four 1-1/4 inch steel washers to take up the extra space, not much chance they would be blown out the nozzle! Also, this grain is plain rcandy, no RIO or Ti added, so we can see what this stuff does by itself. Graph is still spiky, but more regular than in yesterday's test. So I suspect that the paper blowing through the nozzle did cause some of the oddities, but not the spikiness. Two theories on the spikes: One is that the damage suffered by this stand in the Big Sugar motor CATO back in July is still with us. I hammered the bent levers flat again, but they did not sit flat in their notches, since those notches had been deformed by the stress. I have filed them some, but still not quite flat. Furthermore, the notches were deepened by the shock, some more than others, so the top pan no longer lays on them evenly. It's a lot more loose and rattly than before. Guess I need to buy another scale. Good thing they are cheap. But there is another contender for the blame.... me. I set the gain up on the INA125 amp in this scale, increasing its sensitivity. Thus it may be reporting spikes that were not seen before because the sensitivity was lower. This is something I can experiment with at no cost, just twiddle the gain dial and drop rocks on the scale. Burn time and ISP are in the ballpark with oven rcandy, so I am ready to make the tentative pronouncement that they are equivalent in performance. The electric skillet method seems to be very good for making small amounts of propellant. It is much less finicky than the toaster oven, and produces a much larger batch, although more slowly. The large kitchen-type oven remains the elegant solution for large batches, producing up to 650 grams at a time.

## Constants
Some constants:
Weight of posterboard | 0.178 | grams per square inch
Nashua 324A | 0.14 | grams per square inch
Nashua 324A | 0.28 | grams per linear inch
Nashua 322 | 0.14 | grams per square inch
Nashua 322 | 0.35 | grams per linear inch
Loki 54mm inhibitor tube | 2.53 | grams per linear inch
JY 38mm inhibitor tube, 2 layers pink posterboard | 1.24 | grams per linear inch
JY 38mm inhibitor tube, 2 layers posterboard + 2strips 324A
JY 38mm inhibitor tube, 14 linear inches
From Richard Nakka: www.nakka-rocketry.net
Output from KnCalc for this motor. Note that some values are averaged